## Sheet1
Lot number | Outcome | Size5 | Size10 | Size15 | TGA | DSC | TMA
B370 | Adequate | 13.8 | 9.2 | 41.2 | 787.3 | 18 | 65
B880 | Adequate | 11.2 | 5.8 | 27.6 | 772.2 | 17.7 | 68.8
B452 | Adequate | 9.9 | 5.8 | 28.3 | 602.3 | 18.3 | 50.7
B287 | Adequate | 10.4 | 4 | 24.7 | 677.9 | 17.7 | 56.5
B576 | Adequate | 12.3 | 9.3 | 22 | 593.5 | 19.5 | 52
B914 | Poor | 13.7 | 7.8 | 27 | 597.9 | 18.1 | 49.8
B404 | Poor | 15.5 | 10.7 | 34.3 | 668.5 | 19.6 | 55.7
B694 | Poor | 15.4 | 10.7 | 35.9 | 602.8 | 19.2 | 53.6
B875 | Poor | 14.9 | 11.3 | 41 | 614.6 | 18.5 | 50
B475 | Adequate | 13.7 | 8.5 | 28 | 700.4 | 18 | 57
B517 | Poor | 16.1 | 11.6 | 39.2 | 682.8 | 17.5 | 56.4
B296 | Adequate | 12.8 | 5.4 | 23.7 | 739.4 | 18.2 | 59.8
B403 | Adequate | 10.3 | 2.5 | 17.1 | 595.7 | 18.4 | 49.5
B430 | Poor | 12.9 | 9.7 | 36.3 | 642.4 | 19.1 | 55
B145 | Adequate | 13 | 7.3 | 27 | 682.8 | 19.1 | 55.3
B319 | Adequate | 11.7 | 5.2 | 20.2 | 655.8 | 19.2 | 56.3
B859 | Adequate | 10.7 | 6.8 | 27.7 | 661.2 | 18.3 | 55.5
B990 | Adequate | 13 | 5.4 | 25.3 | 701.9 | 19.1 | 61
B616 | Adequate | 11.9 | 7.2 | 29.8 | 661 | 18.5 | 55.4
B133 | Adequate | 11.3 | 7.9 | 30 | 699.9 | 18.1 | 58.1
B535 | Adequate | 11.1 | 4.5 | 24.8 | 576.3 | 19.5 | 51.6
B745 | Poor | 10.2 | 5.8 | 24.7 | 575.9 | 18.5 | 46.2
B380 | Adequate | 11.4 | 4.8 | 26.5 | 636 | 18.6 | 58.2
B986 | Adequate | 10.7 | 4.8 | 26.5 | 726.7 | 19.2 | 58.4